## Sheet1
BEWARE this is table is in units of Atoms/A3, so for alloys the magnetic moment will be spread out over the total number of atoms in the unit cell. Not just the magnetic atoms | [6 empty] | Initally for Use with GenX software
UmB/Atom to emu/cm3 conversion |  | Example |  |  | cm3 | Angstrom3
|  | Ni N= | 0.0914 | atom/A3 | 1 | 1e+24
Number Density (N) in Atoms/Angstrom3 | 0.0909 | Ni m= | 0.6 | mub/atom
Mub/Atom (formula unit) | 1.8 | Ni Msat= | 508.59 | emu/cm3 | m^3 | cm3
[5 empty] | 1.6e-15 | 1.6e-09
emu/cm3 = | 1517.41188 | Example
mSLD (A-2) = | 4.329176e-06 | Co N= | 0.0909 | atom/A^3
A/m = | 1517411.88 | Co m= | 1.8 | mub/atom
|  | Co Msat= | 1517.4 | emu/cm3
emu/cm3 to Umb/Atom conversion
Example
Number Density (N) in Atoms/Angstrom3 | 0.1137 | Fe N= | 0.0849 | atom/A3
emu/cm3 | 445 | Fe m= | 2.2 | mub/atom
|  | Fe Msat= | 1732.2 | emu/cm3
Umb/Atom = | 0.4220194 | Values from C Kittel
[5 empty] | muB | emu | emu | muB
[5 empty] | 1 | 9.274e-21 | 9.274e-21 | 1
Number Density Calculation (N) in Atoms/Angstrom3 |  | Example
|  | Fe Density | 7.874 | g/cm3 | emu/cm3 | amps/meter | amps/meter | emu/cm3 | SLD A-2
Density g/cm3 | 7.874 | Fe Atomic weight | 55.845 | u | 70.1 | 70100 | 350508.2369 | 350.5082369 | 1e-06
Atomic weight (u, relative atomic mass units) | 55.845 | Fe Molar Vol | 7.09 | cm3
|  | Number Density (N) | 0.0849 | Atoms/A3 | M (emu/cm3) | SLD A-2 | SLD A-2 | M (emu/cm3) | amps/meter | kA/m
Molar Volume (cm3) | 7.092329 |  |  |  | 1 | 2.853e-09 | 1.27e-06 | 445.1455 | 445145.5 | 445.1455
Number Density (N) in Atoms/Angstrom3 | 0.08491063
Alternatively if you know the number of atoms in the unit cell |  | Formula unit is defined as :
and the lattice dimensions a, b and c, then you can work out the |  | "The lowest whole number ratio of ions represented in an ionic compound"
unit cell volume and divde the number of atoms in the unit cell |  | Example
by that number to get the number density. |  | SrTiO3 | is the formual unit verison of STO
This can often be the only way for more complicated structures |  | hence the atomic weight of one formual unit of STO is:
to calcualte N, as the density maynot be easily obtainable. |  | 1×87.62(Sr)+1×47.87(Ti)+3×16.00(O)=183.24u
Crystal lattice info can be found in CIF files online.
Example
Fe (bcc) has 2 atoms in the unit cell (see C Kittel chapter 1)
Fe (bcc) a=2.8665A
2.8665^3 = 23.55365
2/23.5536= 0.0849 atoms/A^3
written by C Kinane
Discalimer
May contain errors!
Use at own risk!
No excuse for not double checking stuff
Made by Christy Kinane